## annotierte Bilder
micrograph_id | patch_id | scale_um_per_px | magnification | detector | primary_microconstituent | anneal_time_min | anneal_temperature_C | cooling
uhcs0006.tif | uhcs0006_patch1.png | 0.1612903 | 1178 | SE | spheroidite | 90 | 970 | AR
uhcs0006.tif | uhcs0006_patch2.png | 0.1612903 | 1178 | SE | spheroidite | 90 | 970 | AR
uhcs0006.tif | uhcs0006_patch3.png | 0.1612903 | 1178 | SE | spheroidite | 90 | 970 | AR
uhcs0006.tif | uhcs0006_patch4.png | 0.1612903 | 1178 | SE | spheroidite | 90 | 970 | AR
uhcs0007.tif | uhcs0007_patch1.png | 0.1941748 | 982 | SE | spheroidite+widmanstatten | 90 | 970 | Q
uhcs0007.tif | uhcs0007_patch2.png | 0.1941748 | 982 | SE | spheroidite+widmanstatten | 90 | 970 | Q
uhcs0007.tif | uhcs0007_patch3.png | 0.1941748 | 982 | SE | spheroidite+widmanstatten | 90 | 970 | Q
uhcs0007.tif | uhcs0007_patch4.png | 0.1941748 | 982 | SE | spheroidite+widmanstatten | 90 | 970 | Q
uhcs0075.tif | uhcs0075_patch1.png | 0.1941748 | 982 | SE | spheroidite | 180 | 970 | Q
uhcs0075.tif | uhcs0075_patch2.png | 0.1941748 | 982 | SE | spheroidite | 180 | 970 | Q
uhcs0075.tif | uhcs0075_patch3.png | 0.1941748 | 982 | SE | spheroidite | 180 | 970 | Q
uhcs0075.tif | uhcs0075_patch4.png | 0.1941748 | 982 | SE | spheroidite | 180 | 970 | Q
uhcs0124.tif | uhcs0124_patch1.png | 0.09708738 | 1964 | SE | spheroidite | 180 | 800 | Q
uhcs0124.tif | uhcs0124_patch2.png | 0.09708738 | 1964 | SE | spheroidite | 180 | 800 | Q
uhcs0124.tif | uhcs0124_patch3.png | 0.09708738 | 1964 | SE | spheroidite | 180 | 800 | Q
uhcs0124.tif | uhcs0124_patch4.png | 0.09708738 | 1964 | SE | spheroidite | 180 | 800 | Q
uhcs0220.tif | uhcs0220_patch1.png | 0.1941748 | 982 | SE | spheroidite | 480 | 800 | Q
uhcs0220.tif | uhcs0220_patch2.png | 0.1941748 | 982 | SE | spheroidite | 480 | 800 | Q
uhcs0220.tif | uhcs0220_patch3.png | 0.1941748 | 982 | SE | spheroidite | 480 | 800 | Q
uhcs0220.tif | uhcs0220_patch4.png | 0.1941748 | 982 | SE | spheroidite | 480 | 800 | Q
uhcs0235.tif | uhcs0235_patch1.png | 0.1941748 | 982 | SE | spheroidite | 90 | 970 | AR
uhcs0235.tif | uhcs0235_patch2.png | 0.1941748 | 982 | SE | spheroidite | 90 | 970 | AR
uhcs0235.tif | uhcs0235_patch3.png | 0.1941748 | 982 | SE | spheroidite | 90 | 970 | AR
uhcs0235.tif | uhcs0235_patch4.png | 0.1941748 | 982 | SE | spheroidite | 90 | 970 | AR
uhcs0295.tif | uhcs0295_patch1.png | 0.1941748 | 982 | SE | spheroidite+widmanstatten | 90 | 970 | Q
uhcs0295.tif | uhcs0295_patch2.png | 0.1941748 | 982 | SE | spheroidite+widmanstatten | 90 | 970 | Q
uhcs0295.tif | uhcs0295_patch3.png | 0.1941748 | 982 | SE | spheroidite+widmanstatten | 90 | 970 | Q
uhcs0295.tif | uhcs0295_patch4.png | 0.1941748 | 982 | SE | spheroidite+widmanstatten | 90 | 970 | Q
uhcs0312.tif | uhcs0312_patch1.png | 0.1941748 | 982 | SE | spheroidite | 480 | 800 | Q
uhcs0312.tif | uhcs0312_patch2.png | 0.1941748 | 982 | SE | spheroidite | 480 | 800 | Q
uhcs0312.tif | uhcs0312_patch3.png | 0.1941748 | 982 | SE | spheroidite | 480 | 800 | Q
uhcs0312.tif | uhcs0312_patch4.png | 0.1941748 | 982 | SE | spheroidite | 480 | 800 | Q
uhcs0333.tif | uhcs0333_patch1.png | 0.07751938 |  | SE | spheroidite+widmanstatten | 90 | 970 | Q
uhcs0333.tif | uhcs0333_patch2.png | 0.07751938 |  | SE | spheroidite+widmanstatten | 90 | 970 | Q
uhcs0333.tif | uhcs0333_patch3.png | 0.07751938 |  | SE | spheroidite+widmanstatten | 90 | 970 | Q
uhcs0333.tif | uhcs0333_patch4.png | 0.07751938 |  | SE | spheroidite+widmanstatten | 90 | 970 | Q
uhcs0357.tif | uhcs0357_patch1.png | 0.3875969 | 491 | SE | spheroidite | 1440 | 970 | Q
uhcs0357.tif | uhcs0357_patch2.png | 0.3875969 | 491 | SE | spheroidite | 1440 | 970 | Q
uhcs0357.tif | uhcs0357_patch3.png | 0.3875969 | 491 | SE | spheroidite | 1440 | 970 | Q
uhcs0357.tif | uhcs0357_patch4.png | 0.3875969 | 491 | SE | spheroidite | 1440 | 970 | Q
uhcs0360.tif | uhcs0360_patch1.png | 0.09708738 | 1964 | SE | spheroidite | 180 | 800 | Q
uhcs0360.tif | uhcs0360_patch2.png | 0.09708738 | 1964 | SE | spheroidite | 180 | 800 | Q
uhcs0360.tif | uhcs0360_patch3.png | 0.09708738 | 1964 | SE | spheroidite | 180 | 800 | Q
uhcs0360.tif | uhcs0360_patch4.png | 0.09708738 | 1964 | SE | spheroidite | 180 | 800 | Q
uhcs0477.tif | uhcs0477_patch1.png | 0.2409639 | 786 | SE | spheroidite+widmanstatten | 5 | 1000 | Q
uhcs0477.tif | uhcs0477_patch2.png | 0.2409639 | 786 | SE | spheroidite+widmanstatten | 5 | 1000 | Q
uhcs0477.tif | uhcs0477_patch3.png | 0.2409639 | 786 | SE | spheroidite+widmanstatten | 5 | 1000 | Q
uhcs0477.tif | uhcs0477_patch4.png | 0.2409639 | 786 | SE | spheroidite+widmanstatten | 5 | 1000 | Q
uhcs0495.tif | uhcs0495_patch1.png | 0.1941748 | 982 | SE | spheroidite | 180 | 970 | Q
uhcs0495.tif | uhcs0495_patch2.png | 0.1941748 | 982 | SE | spheroidite | 180 | 970 | Q
uhcs0495.tif | uhcs0495_patch3.png | 0.1941748 | 982 | SE | spheroidite | 180 | 970 | Q
uhcs0495.tif | uhcs0495_patch4.png | 0.1941748 | 982 | SE | spheroidite | 180 | 970 | Q
uhcs0579.tif | uhcs0579_patch1.png | 0.1941748 | 982 | SE | spheroidite+widmanstatten | 180 | 970 | Q
uhcs0579.tif | uhcs0579_patch2.png | 0.1941748 | 982 | SE | spheroidite+widmanstatten | 180 | 970 | Q
uhcs0579.tif | uhcs0579_patch3.png | 0.1941748 | 982 | SE | spheroidite+widmanstatten | 180 | 970 | Q
uhcs0579.tif | uhcs0579_patch4.png | 0.1941748 | 982 | SE | spheroidite+widmanstatten | 180 | 970 | Q
uhcs0596.tif | uhcs0596_patch1.png | 0.03875969 | 4910 | SE | spheroidite | 5 | 970 | Q
uhcs0596.tif | uhcs0596_patch2.png | 0.03875969 | 4910 | SE | spheroidite | 5 | 970 | Q
uhcs0596.tif | uhcs0596_patch3.png | 0.03875969 | 4910 | SE | spheroidite | 5 | 970 | Q
uhcs0596.tif | uhcs0596_patch4.png | 0.03875969 | 4910 | SE | spheroidite | 5 | 970 | Q
uhcs0599.tif | uhcs0599_patch1.png | 0.1941748 | 982 | SE | spheroidite+widmanstatten | 90 | 970 | Q
uhcs0599.tif | uhcs0599_patch2.png | 0.1941748 | 982 | SE | spheroidite+widmanstatten | 90 | 970 | Q
uhcs0599.tif | uhcs0599_patch3.png | 0.1941748 | 982 | SE | spheroidite+widmanstatten | 90 | 970 | Q
uhcs0599.tif | uhcs0599_patch4.png | 0.1941748 | 982 | SE | spheroidite+widmanstatten | 90 | 970 | Q
uhcs1061.tif | uhcs1061_patch1.png | 0.1941748 | 982 | SE | spheroidite | 180 | 970 | Q
uhcs1061.tif | uhcs1061_patch2.png | 0.1941748 | 982 | SE | spheroidite | 180 | 970 | Q
uhcs1061.tif | uhcs1061_patch3.png | 0.1941748 | 982 | SE | spheroidite | 180 | 970 | Q
uhcs1061.tif | uhcs1061_patch4.png | 0.1941748 | 982 | SE | spheroidite | 180 | 970 | Q
uhcs1150.tif | uhcs1150_patch1.png | 0.1941748 | 982 | SE | spheroidite | 90 | 970 | Q
uhcs1150.tif | uhcs1150_patch2.png | 0.1941748 | 982 | SE | spheroidite | 90 | 970 | Q
uhcs1150.tif | uhcs1150_patch3.png | 0.1941748 | 982 | SE | spheroidite | 90 | 970 | Q
uhcs1150.tif | uhcs1150_patch4.png | 0.1941748 | 982 | SE | spheroidite | 90 | 970 | Q
uhcs1176.tif | uhcs1176_patch1.png | 0.1941748 | 982 | SE | spheroidite | 180 | 970 | Q
uhcs1176.tif | uhcs1176_patch2.png | 0.1941748 | 982 | SE | spheroidite | 180 | 970 | Q
uhcs1176.tif | uhcs1176_patch3.png | 0.1941748 | 982 | SE | spheroidite | 180 | 970 | Q
uhcs1176.tif | uhcs1176_patch4.png | 0.1941748 | 982 | SE | spheroidite | 180 | 970 | Q
uhcs1219.tif | uhcs1219_patch1.png | 0.1941748 | 982 | SE | spheroidite+widmanstatten | 180 | 970 | Q
uhcs1219.tif | uhcs1219_patch2.png | 0.1941748 | 982 | SE | spheroidite+widmanstatten | 180 | 970 | Q
uhcs1219.tif | uhcs1219_patch3.png | 0.1941748 | 982 | SE | spheroidite+widmanstatten | 180 | 970 | Q
uhcs1219.tif | uhcs1219_patch4.png | 0.1941748 | 982 | SE | spheroidite+widmanstatten | 180 | 970 | Q
uhcs1289.tif | uhcs1289_patch1.png | 0.09708738 | 1964 | SE | spheroidite | 90 | 970 | Q
uhcs1289.tif | uhcs1289_patch2.png | 0.09708738 | 1964 | SE | spheroidite | 90 | 970 | Q
uhcs1289.tif | uhcs1289_patch3.png | 0.09708738 | 1964 | SE | spheroidite | 90 | 970 | Q
uhcs1289.tif | uhcs1289_patch4.png | 0.09708738 | 1964 | SE | spheroidite | 90 | 970 | Q
uhcs1528.tif | uhcs1528_patch1.png | 0.1941748 | 982 | SE | spheroidite+widmanstatten | - | - | -
uhcs1528.tif | uhcs1528_patch2.png | 0.1941748 | 982 | SE | spheroidite+widmanstatten | - | - | -
uhcs1528.tif | uhcs1528_patch3.png | 0.1941748 | 982 | SE | spheroidite+widmanstatten | - | - | -
uhcs1528.tif | uhcs1528_patch4.png | 0.1941748 | 982 | SE | spheroidite+widmanstatten | - | - | -
uhcs1579.tif | uhcs1579_patch1.png | 0.09708738 | 1964 | SE | spheroidite | 90 | 900 | Q
uhcs1579.tif | uhcs1579_patch2.png | 0.09708738 | 1964 | SE | spheroidite | 90 | 900 | Q
uhcs1579.tif | uhcs1579_patch3.png | 0.09708738 | 1964 | SE | spheroidite | 90 | 900 | Q
uhcs1579.tif | uhcs1579_patch4.png | 0.09708738 | 1964 | SE | spheroidite | 90 | 900 | Q
uhcs1648.tif | uhcs1648_patch1.png | 0.1941748 | 982 | SE | spheroidite | 1440 | 800 | Q
uhcs1648.tif | uhcs1648_patch2.png | 0.1941748 | 982 | SE | spheroidite | 1440 | 800 | Q
uhcs1648.tif | uhcs1648_patch3.png | 0.1941748 | 982 | SE | spheroidite | 1440 | 800 | Q
uhcs1648.tif | uhcs1648_patch4.png | 0.1941748 | 982 | SE | spheroidite | 1440 | 800 | Q